## Cutting Surface Speeds
Material | Ideal cutting speed [surface feet per minute] | Ideal cutting speed [metres per minute]
Aluminum – Wrought (6061) | 250 | 76.2
Brass | 200 | 60.96
Cast Iron – Ductile | 90 | 27.432
Cast Iron – Gray | 100 | 30.48
Stainless Steel | 30 | 9.144
Steel – Mild | 110 | 33.528
Steel – Hard Alloy | 60 | 18.288
Steel – Tool | 60 | 18.288
| Select Material: | Ideal Cutting Speed [m/min] | Select Drill Bit Size [mm] | Ideal spindle speed [RPM]:
What speed do I drill? | Aluminum – Wrought (6061) | 76.2 | 12.5 | 1940.417
Go down the rabbit hole: | https://www.engineersedge.com/manufacturing/cutting-speeds-feeds.htm
https://www.cnccookbook.com/feeds-speeds/
Note on B1: https://www.cnccookbook.com/feeds-speeds/ -Matt McLeod

## What diameter
Diameter of Cutting Tool [mm]
Spindle Speed | Aluminum – Wrought (6061) | Brass | Cast Iron – Ductile | Cast Iron – Gray | Stainless Steel | Steel – Mild | Steel – Hard Alloy | Steel – Tool
100 | 242.5521 | 194.0417 | 87.31877 | 97.02085 | 29.10626 | 106.7229 | 40.42536 | 8.316073
200 | 121.2761 | 97.02085 | 43.65938 | 48.51043 | 14.55313 | 53.36147 | 34.6503 | 7.276564
300 | 80.85071 | 64.68057 | 29.10626 | 32.34028 | 9.702085 | 35.57431 | 30.31902 | 6.468057
400 | 60.63803 | 48.51043 | 21.82969 | 24.25521 | 7.276564 | 26.68073 | 26.95024 | 5.821251
500 | 48.51043 | 38.80834 | 17.46375 | 19.40417 | 5.821251 | 21.34459 | 24.25521 | 5.292047
600 | 40.42536 | 32.34028 | 14.55313 | 16.17014 | 4.851043 | 17.78716 | 22.05019 | 4.851043
700 | 34.6503 | 27.72024 | 12.47411 | 13.86012 | 4.158037 | 15.24613 | 20.21268 | 4.477886
800 | 30.31902 | 24.25521 | 10.91485 | 12.12761 | 3.638282 | 13.34037 | 18.65786 | 4.158037
900 | 26.95024 | 21.56019 | 9.702085 | 10.78009 | 3.234028 | 11.8581 | 17.32515 | 3.880834
1000 | 24.25521 | 19.40417 | 8.731877 | 9.702085 | 2.910626 | 10.67229 | 16.17014 | 3.638282
1100 | 22.05019 | 17.64016 | 7.93807 | 8.820078 | 2.646023 | 9.702085 | 15.15951 | 3.424265
1200 | 20.21268 | 16.17014 | 7.276564 | 8.085071 | 2.425521 | 8.893578 | 14.26777 | 3.234028
1300 | 18.65786 | 14.92629 | 6.716828 | 7.463143 | 2.238943 | 8.209457 | 13.47512 | 3.063816
1400 | 17.32515 | 13.86012 | 6.237055 | 6.930061 | 2.079018 | 7.623067 | 12.7659 | 2.910626
1500 | 16.17014 | 12.93611 | 5.821251 | 6.468057 | 1.940417 | 7.114863 | 12.12761 | 2.772024
1600 | 15.15951 | 12.12761 | 5.457423 | 6.063803 | 1.819141 | 6.670184 | 11.5501 | 2.646023
1700 | 14.26777 | 11.41422 | 5.136398 | 5.707109 | 1.712133 | 6.27782 | 11.0251 | 2.530979
1800 | 13.47512 | 10.78009 | 4.851043 | 5.390047 | 1.617014 | 5.929052 | 10.54574 | 2.425521
1900 | 12.7659 | 10.21272 | 4.595725 | 5.106361 | 1.531908 | 5.616997 | 10.10634 | 2.3285
2000 | 12.12761 | 9.702085 | 4.365938 | 4.851043 | 1.455313 | 5.336147 | 9.702085 | 2.238943
2100 | 11.5501 | 9.240081 | 4.158037 | 4.620041 | 1.386012 | 5.082045 | 9.328928 | 2.156019
2200 | 11.0251 | 8.820078 | 3.969035 | 4.410039 | 1.323012 | 4.851043 | 8.983412 | 2.079018
2300 | 10.54574 | 8.436596 | 3.796468 | 4.218298 | 1.265489 | 4.640128 | 8.662576 | 2.007328
2400 | 10.10634 | 8.085071 | 3.638282 | 4.042536 | 1.212761 | 4.446789 | 8.363867 | 1.940417
2500 | 9.702085 | 7.761668 | 3.492751 | 3.880834 | 1.16425 | 4.268918 | 8.085071
2600 | 9.328928 | 7.463143 | 3.358414 | 3.731571 | 1.119471 | 4.104728
2700 | 8.983412 | 7.18673 | 3.234028 | 3.593365 | 1.078009 | 3.952701
2800 | 8.662576 | 6.930061 | 3.118527 | 3.46503 | 1.039509 | 3.811534
2900 | 8.363867 | 6.691093 | 3.010992 | 3.345547 | 1.003664 | 3.680101
3000 | 8.085071 | 6.468057 | 2.910626 | 3.234028 | 0.9702085 | 3.557431
3100 | 7.824262 | 6.25941 | 2.816734 | 3.129705 | 0.9389115 | 3.442675
3200 | 7.579754 | 6.063803 | 2.728711 | 3.031902 | 0.9095705 | 3.335092
3300 | 7.350065 | 5.880052 | 2.646023 | 2.940026 | 0.8820078 | 3.234028
3400 | 7.133886 | 5.707109 | 2.568199 | 2.853555 | 0.8560664 | 3.13891
3500 | 6.930061 | 5.544049 | 2.494822 | 2.772024 | 0.8316073 | 3.049227
3600 | 6.737559 | 5.390047 | 2.425521 | 2.695024 | 0.8085071 | 2.964526
3700 | 6.555463 | 5.24437 | 2.359967 | 2.622185 | 0.7866556 | 2.884404
3800 | 6.382951 | 5.106361 | 2.297862 | 2.55318 | 0.7659541 | 2.808498
3900 | 6.219285 | 4.975428 | 2.238943 | 2.487714 | 0.7463143 | 2.736486
4000 | 6.063803 | 4.851043 | 2.182969 | 2.425521 | 0.7276564 | 2.668073
4100 | 5.915906 | 4.732725 | 2.129726 | 2.366362 | 0.7099087 | 2.602999
4200 | 5.775051 | 4.620041 | 2.079018 | 2.31002 | 0.6930061 | 2.541022
4300 | 5.640747 | 4.512598 | 2.030669 | 2.256299 | 0.6768897 | 2.481929
4400 | 5.512548 | 4.410039 | 1.984517 | 2.205019 | 0.6615058 | 2.425521
4500 | 5.390047 | 4.312038 | 1.940417 | 2.156019 | 0.6468057 | 2.371621
4600 | 5.272872 | 4.218298 | 1.898234 | 2.109149 | 0.6327447 | 2.320064
4700 | 5.160684 | 4.128547 | 1.857846 | 2.064273 | 0.619282 | 2.270701
4800 | 5.053169 | 4.042536 | 1.819141 | 2.021268 | 0.6063803 | 2.223395
4900 | 4.950044 | 3.960035 | 1.782016 | 1.980017 | 0.5940052 | 2.178019
5000 | 4.851043 | 3.880834 | 1.746375 | 1.940417 | 0.5821251 | 2.134459
5100 | 4.755924 | 3.804739 | 1.712133 | 1.90237 | 0.5707109 | 2.092607
5200 | 4.664464 | 3.731571 | 1.679207 | 1.865786 | 0.5597357 | 2.052364
5300 | 4.576455 | 3.661164 | 1.647524 | 1.830582 | 0.5491746 | 2.01364
5400 | 4.491706 | 3.593365 | 1.617014 | 1.796682 | 0.5390047 | 1.976351
5500 | 4.410039 | 3.528031 | 1.587614 | 1.764016 | 0.5292047 | 1.940417
5600 | 4.331288 | 3.46503 | 1.559264 | 1.732515 | 0.5197546 | 1.905767
5700 | 4.255301 | 3.40424 | 1.531908 | 1.70212 | 0.5106361 | 1.872332
5800 | 4.181933 | 3.345547 | 1.505496 | 1.672773 | 0.501832 | 1.840051
5900 | 4.111053 | 3.288842 | 1.479979 | 1.644421 | 0.4933264 | 1.808863
6000 | 4.042536 | 3.234028 | 1.455313 | 1.617014 | 0.4851043 | 1.778716

## What spindle speed
Drilling | Spindle Speed Required in RPM
Diameter [mm] | Aluminum – Wrought (6061) | Brass | Cast Iron – Ductile | Cast Iron – Gray | Stainless Steel | Steel – Mild | Steel – Hard Alloy | Steel – Tool
1 | 24255.21 | 19404.17 | 8731.877 | 9702.085 | 2910.626 | 10672.29 | 5821.251 | 5821.251
1.5 | 16170.14 | 12936.11 | 5821.251 | 6468.057 | 1940.417 | 7114.863 | 3880.834 | 3880.834
2 | 12127.61 | 9702.085 | 4365.938 | 4851.043 | 1455.313 | 5336.147 | 2910.626 | 2910.626
2.5 | 9702.085 | 7761.668 | 3492.751 | 3880.834 | 1164.25 | 4268.918 | 2328.5 | 2328.5
3 | 8085.071 | 6468.057 | 2910.626 | 3234.028 | 970.2085 | 3557.431 | 1940.417 | 1940.417
3.5 | 6930.061 | 5544.049 | 2494.822 | 2772.024 | 831.6073 | 3049.227 | 1663.215 | 1663.215
4 | 6063.803 | 4851.043 | 2182.969 | 2425.521 | 727.6564 | 2668.073 | 1455.313 | 1455.313
4.5 | 5390.047 | 4312.038 | 1940.417 | 2156.019 | 646.8057 | 2371.621 | 1293.611 | 1293.611
5 | 4851.043 | 3880.834 | 1746.375 | 1940.417 | 582.1251 | 2134.459 | 1164.25 | 1164.25
5.5 | 4410.039 | 3528.031 | 1587.614 | 1764.016 | 529.2047 | 1940.417 | 1058.409 | 1058.409
6 | 4042.536 | 3234.028 | 1455.313 | 1617.014 | 485.1043 | 1778.716 | 970.2085 | 970.2085
6.5 | 3731.571 | 2985.257 | 1343.366 | 1492.629 | 447.7886 | 1641.891 | 895.5771 | 895.5771
7 | 3465.03 | 2772.024 | 1247.411 | 1386.012 | 415.8037 | 1524.613 | 831.6073 | 831.6073
7.5 | 3234.028 | 2587.223 | 1164.25 | 1293.611 | 388.0834 | 1422.973 | 776.1668 | 776.1668
8 | 3031.902 | 2425.521 | 1091.485 | 1212.761 | 363.8282 | 1334.037 | 727.6564 | 727.6564
8.5 | 2853.555 | 2282.844 | 1027.28 | 1141.422 | 342.4265 | 1255.564 | 684.8531 | 684.8531
9 | 2695.024 | 2156.019 | 970.2085 | 1078.009 | 323.4028 | 1185.81 | 646.8057 | 646.8057
9.5 | 2553.18 | 2042.544 | 919.1449 | 1021.272 | 306.3816 | 1123.399 | 612.7633 | 612.7633
10 | 2425.521 | 1940.417 | 873.1877 | 970.2085 | 291.0626 | 1067.229 | 582.1251 | 582.1251
10.5 | 2310.02 | 1848.016 | 831.6073 | 924.0081 | 277.2024 | 1016.409 | 554.4049 | 554.4049
11 | 2205.019 | 1764.016 | 793.807 | 882.0078 | 264.6023 | 970.2085 | 529.2047 | 529.2047
11.5 | 2109.149 | 1687.319 | 759.2936 | 843.6596 | 253.0979 | 928.0256 | 506.1958 | 506.1958
12 | 2021.268 | 1617.014 | 727.6564 | 808.5071 | 242.5521 | 889.3578 | 485.1043 | 485.1043
12.5 | 1940.417 | 1552.334 | 698.5501 | 776.1668 | 232.85 | 853.7835 | 465.7001 | 465.7001
13 | 1865.786 | 1492.629 | 671.6828 | 746.3143 | 223.8943 | 820.9457 | 447.7886 | 447.7886
13.5 | 1796.682 | 1437.346 | 646.8057 | 718.673 | 215.6019 | 790.5403 | 431.2038 | 431.2038
14 | 1732.515 | 1386.012 | 623.7055 | 693.0061 | 207.9018 | 762.3067 | 415.8037 | 415.8037
14.5 | 1672.773 | 1338.219 | 602.1984 | 669.1093 | 200.7328 | 736.0203 | 401.4656 | 401.4656
15 | 1617.014 | 1293.611 | 582.1251 | 646.8057 | 194.0417 | 711.4863 | 388.0834 | 388.0834
15.5 | 1564.852 | 1251.882 | 563.3469 | 625.941 | 187.7823 | 688.5351 | 375.5646 | 375.5646
16 | 1515.951 | 1212.761 | 545.7423 | 606.3803 | 181.9141 | 667.0184 | 363.8282 | 363.8282
16.5 | 1470.013 | 1176.01 | 529.2047 | 588.0052 | 176.4016 | 646.8057 | 352.8031 | 352.8031
17 | 1426.777 | 1141.422 | 513.6398 | 570.7109 | 171.2133 | 627.782 | 342.4265 | 342.4265
17.5 | 1386.012 | 1108.81 | 498.9644 | 554.4049 | 166.3215 | 609.8454 | 332.6429 | 332.6429
18 | 1347.512 | 1078.009 | 485.1043 | 539.0047 | 161.7014 | 592.9052 | 323.4028 | 323.4028
18.5 | 1311.093 | 1048.874 | 471.9933 | 524.437 | 157.3311 | 576.8807 | 314.6622 | 314.6622
19 | 1276.59 | 1021.272 | 459.5725 | 510.6361 | 153.1908 | 561.6997 | 306.3816 | 306.3816
19.5 | 1243.857 | 995.0857 | 447.7886 | 497.5428 | 149.2629 | 547.2971 | 298.5257 | 298.5257
20 | 1212.761 | 970.2085 | 436.5938 | 485.1043 | 145.5313 | 533.6147 | 291.0626 | 291.0626